## Sheet1
| D (0.5) | 1.435526425 | mm |  | D (1.0) | 1.60890985 | mm |  | D (1.5) | 1.57555 | mm |  | D (NP) | 1.44025 | mm |  | D (0.5) | 1.351334175 | mm |  | D (1.0) | 1.502344925 | mm |  | D (1.5) | 1.37025 | mm |  | D (NP) | 1.45265 | mm
No | CaCl2 |  |  |  | CaCl2 | [11 empty] | Chitosant + Asam Asetat |  |  |  | Chitosant + Asam Asetat
| P 0.5% |  |  |  | P 1.0% |  |  |  | P 1.5% |  |  |  | Non Porogen |  |  |  | P 0.5% |  |  |  | P 1.0% |  |  |  | P 1.5% |  |  |  | Non Porogen
| F (N) | r (mm) | A (mm2) | P (MPa) | F (N) | r (mm) | A (mm2) | P (MPa) | F (N) | r (mm) | A (mm2) | P (MPa) | F (N) | r (mm) | A (mm2) | P (MPa) | F (N) | r (mm) | A (mm2) | P (MPa) | F (N) | r (mm) | A (mm2) | P (MPa) | F (N) | r (mm) | A (mm2) | P (MPa) | F (N) | r (mm) | A (mm2) | P (MPa)
1 | 0.5 | 0.7177632125 | 6.470711 | 0.07727126 | 0.4 | 0.804454925 | 8.128175 | 0.04921154 | 0.2 | 0.787775 | 7.794603 | 0.02565878 | 0.5 | 0.720125 | 6.513365 | 0.07676524 | 2.1 | 0.6756670875 | 5.733967 | 0.3662386 | 0.9 | 0.7511724625 | 7.087106 | 0.1269912 | 0.5 | 0.685125 | 5.895617 | 0.08480876 | 0.4 | 0.726325 | 6.626003 | 0.06036822
2 | 0.4 |  |  | 0.06181701 | 0.4 |  |  | 0.04921154 | 0.2 |  |  | 0.02565878 | 0.5 |  |  | 0.07676524 | 1.9 |  |  | 0.3313587 | 0.9 |  |  | 0.1269912 | 0.4 |  |  | 0.06784701 | 0.3 |  |  | 0.04527616
3 | 0.4 |  |  | 0.06181701 | 0.3 |  |  | 0.03690865 | 0.2 |  |  | 0.02565878 | 0.4 |  |  | 0.06141219 | 1.8 |  |  | 0.3139188 | 0.9 |  |  | 0.1269912 | 0.4 |  |  | 0.06784701 | 0.3 |  |  | 0.04527616
4 | 0.4 |  |  | 0.06181701 | 0.3 |  |  | 0.03690865 | 0.2 |  |  | 0.02565878 | 0.4 |  |  | 0.06141219 | 1.8 |  |  | 0.3139188 | 0.9 |  |  | 0.1269912 | 0.3 |  |  | 0.05088526 | 0.3 |  |  | 0.04527616
5 | 0.4 |  |  | 0.06181701 | 0.3 |  |  | 0.03690865 | 0.2 |  |  | 0.02565878 | 0.4 |  |  | 0.06141219 | 1.8 |  |  | 0.3139188 | 0.9 |  |  | 0.1269912 | 0.3 |  |  | 0.05088526 | 0.3 |  |  | 0.04527616
6 | 0.3 |  |  | 0.04636275 | 0.3 |  |  | 0.03690865 | 0.2 |  |  | 0.02565878 | 0.4 |  |  | 0.06141219 | 1.7 |  |  | 0.2964789 | 0.8 |  |  | 0.112881 | 0.3 |  |  | 0.05088526 | 0.3 |  |  | 0.04527616
7 | 0.3 |  |  | 0.04636275 | 0.3 |  |  | 0.03690865 | 0.2 |  |  | 0.02565878 | 0.3 |  |  | 0.04605914 | 1.7 |  |  | 0.2964789 | 0.8 |  |  | 0.112881 | 0.2 |  |  | 0.03392351 | 0.3 |  |  | 0.04527616
8 | 0.3 |  |  | 0.04636275 | 0.3 |  |  | 0.03690865 | 0.1 |  |  | 0.01282939 | 0.2 |  |  | 0.03070609 | 1.6 |  |  | 0.2790389 | 0.8 |  |  | 0.112881 | 0.2 |  |  | 0.03392351 | 0.3 |  |  | 0.04527616
9 | 0.3 |  |  | 0.04636275 | 0.3 |  |  | 0.03690865 | 0.1 |  |  | 0.01282939 | 0.2 |  |  | 0.03070609 | 1.6 |  |  | 0.2790389 | 0.8 |  |  | 0.112881 | 0.2 |  |  | 0.03392351 | 0.3 |  |  | 0.04527616
10 | 0.3 |  |  | 0.04636275 | 0.2 |  |  | 0.02460577 | 0.1 |  |  | 0.01282939 | 0.2 |  |  | 0.03070609 | 1.6 |  |  | 0.2790389 | 0.8 |  |  | 0.112881 | 0.2 |  |  | 0.03392351 | 0.3 |  |  | 0.04527616
P rata-rata |  |  |  | 0.02225412 | P rata-rata |  |  | 0.01525558 | P rata-rata |  |  | 0.008723984 | P rata-rata |  |  | 0.02149427 | P rata-rata |  |  | 0.1227771 | P rata-rata |  |  | 0.04797445 | P rata-rata |  |  | 0.0203541 | P rata-rata |  |  | 0.01871415
St Dev |  |  |  | 0.0108057 | St Dev |  |  | 0.006983686 | St Dev |  |  | 0.006197184 | St Dev |  |  | 0.01809374 | St Dev |  |  | 0.02751361 | St Dev |  |  | 0.007436692 | St Dev |  |  | 0.01787926 | St Dev |  |  | 0.004772527
Rekap Uji Hardness
CaCl2
[6 empty] | P 0.5% | P 1.0% | P 1.5% | NP
|  |  |  | F (N) |  | 0.36 | 0.448 | 0.17 | 0.35
|  |  |  | r (mm) |  | 0.7177632125 | 0.804454925 | 0.787775 | 0.720125
|  |  |  | A (mm^2) |  | 6.470711407 | 8.128175443 | 7.794603 | 6.513365
|  |  |  | P (MPa) | Average | 0.04450824367 | 0.05511692054 | 0.008723984 | 0.02149427
[5 empty] | St Dev | 0.01286823577 | 0.01883319339 | 0.006197184 | 0.01809374
Chitosant + As. Asetat
[6 empty] | P 0.5% | P 1.0% | P 1.5% | NP
|  |  |  | F (N) |  | 1.456 | 0.74 | 0.3 | 0.31
|  |  |  | r (mm) |  | 0.6756670875 | 0.7511724625 | 0.685125 | 0.726325
|  |  |  | A (mm^2) |  | 5.733966725 | 7.087106459 | 5.895617 | 6.626003
|  |  |  | P (MPa) | Average | 0.2539254359 | 0.1044149688 | 0.0203541 | 0.01871415
[5 empty] | St Dev | 0.0503648862 | 0.01821610069 | 0.01787926 | 0.004772527