## Sheet1
Diameter Rerata (µm) |  | 1575.55 | Jejari Rerata (µm) |  | 787.775 | Massa Jenis Air | 0.997 | g/cm³ | [6 empty] | Progress per 10 Januari 2023
P1.5% CaCl2 | [14 empty] | Rekap Uji Porositas (Massa Jenis Air = 0.997 g/cm^3)
No | M dry | M sat | Msat - Mdry | r (cm) | Vol. HA (Va) | % |  | No | M dry | M sat | Msat - Mdry | r (cm) | Vol. HA (Va) | % | CaCl2
1 | 0.0018 | 0.0006 | 0.0012 | 0.0787775 | 0.002046798 | 54.88414 |  | 16 | 0.0022 | 0.001 | 0.0012 | 0.0787775 | 0.002046798 | 54.88414 |  |  | P 0.5% | P 1.0% | P 1.5% | NP
2 | 0.0022 | 0.0013 | 0.0009 |  |  | 41.16311 |  | 17 | 0.0018 | 0.0011 | 0.0007 |  |  | 32.01575 | M sat - M dry |  | 0.00061333333 | 0.0006 | belum | belum
3 | 0.0013 | 0.0009 | 0.0004 |  |  | 18.29471 |  | 18 | 0.0021 | 0.0011 | 0.001 |  |  | 45.73679 | V |  | 0.00154032153 | 0.002193002813 | belum | belum
4 | 0.0014 | 0.0007 | 0.0007 |  |  | 32.01575 |  | 19 | 0.0022 | 0.0009 | 0.0013 |  |  | 59.45782 | % | Average | 39.93834131 | 28.66171989 | belum | belum
5 | 0.0016 | 0.001 | 0.0006 |  |  | 27.44207 |  | 20 | 0.0021 | 0.0011 | 0.001 |  |  | 45.73679 |  | St Dev | 16.81889779 | 10.80551239 | belum | belum
6 | 0.0023 | 0.0009 | 0.0014 |  |  | 64.0315 |  | 21 | 0.0017 | 0.0009 | 0.0008 |  |  | 36.58943
7 | 0.0014 | 0.001 | 0.0004 |  |  | 18.29471 |  | 22 | 0.0021 | 0.0013 | 0.0008 |  |  | 36.58943 | Chitosant + As. Asetat
8 | 0.002 | 0.0012 | 0.0008 |  |  | 36.58943 |  | 23 | 0.0017 | 0.0007 | 0.001 |  |  | 45.73679 |  |  | P 0.5% | P 1.0% | P 1.5% | NP
9 | 0.0018 | 0.0011 | 0.0007 |  |  | 32.01575 |  | 24 | 0.0018 | 0.0011 | 0.0007 |  |  | 32.01575 | M sat - M dry |  | 0.0005933333333 | 0.0005 | belum | belum
10 | 0.0017 | 0.001 | 0.0007 |  |  | 32.01575 |  | 25 | 0.0015 | 0.0009 | 0.0006 |  |  | 27.44207 | V |  | 0.001288222123 | 0.001762356 | belum | belum
Average | [5 empty] | 38.64759 | 0.000845 | St Dev | [5 empty] | 19.80066
Diameter Rerata (µm) |  | 1370.25 | Jejari Rerata (µm) |  | 685.125 | Massa Jenis Air | 0.997 | g/cm³
P1.5% Chitosant
No | M dry | M sat | Msat - Mdry | r (cm) | Vol. HA (Va) | % |  | No | M dry | M sat | Msat - Mdry | r (cm) | Vol. HA (Va) | %
1 | 0.0023 | 0.0012 | 0.0011 | 0.0685125 | 0.001346412 | 50.31047 |  | 16 | 0.0019 | 0.0008 | 0.0011 | 0.0685125 | 0.001346412 | 50.31047
2 | 0.002 | 0.0016 | 0.0004 |  |  | 18.29471 |  | 17 | 0.0022 | 0.0012 | 0.001 |  |  | 45.73679
3 | 0.002 | 0.0016 | 0.0004 |  |  | 18.29471 |  | 18 | 0.0021 | 0.0011 | 0.001 |  |  | 45.73679
4 | 0.0015 | 0.0007 | 0.0008 |  |  | 36.58943 |  | 19 | 0.0019 | 0.0008 | 0.0011 |  |  | 50.31047
5 | 0.0023 | 0.0012 | 0.0011 |  |  | 50.31047 |  | 20 | 0.0017 | 0.0008 | 0.0009 |  |  | 41.16311
6 | 0.0022 | 0.0011 | 0.0011 |  |  | 50.31047 |  | 21 | 0.0021 | 0.001 | 0.0011 |  |  | 50.31047
7 | 0.0017 | 0.0009 | 0.0008 |  |  | 36.58943 |  | 22 | 0.0024 | 0.0011 | 0.0013 |  |  | 59.45782
8 | 0.0021 | 0.0011 | 0.001 |  |  | 45.73679 |  | 23 | 0.0018 | 0.001 | 0.0008 |  |  | 36.58943
9 | 0.0023 | 0.0012 | 0.0011 |  |  | 50.31047 |  | 24 | 0.0015 | 0.0007 | 0.0008 |  |  | 36.58943
10 | 0.0022 | 0.0011 | 0.0011 |  |  | 50.31047 |  | 25 | 0.0019 | 0.0007 | 0.0012 |  |  | 54.88414
Average | [5 empty] | 43.90732 | 0.00096 | St Dev | [5 empty] | 10.84362
Diameter Rerata (µm) |  | 1612.205 | Jejari Rerata (µm) |  | 806.1025 | Massa Jenis Air | 0.997
P1.0% CaCl2
No | M dry | M sat | Msat - Mdry | r (cm) | Vol. HA (Va) | % |  | No | M dry | M sat | Msat - Mdry | r (cm) | Vol. HA (Va) | %
1 | 0.002 | 0.0013 | 0.0007 | 0.08061025 | 0.002193003 | 32.01575 |  | 16 | 0.0018 | 0.0013 | 0.0005 | 0.08061025 | 0.002193003 | 22.86839
2 | 0.0016 | 0.0008 | 0.0008 |  |  | 36.58943 |  | 17 | 0.0016 | 0.001 | 0.0006 |  |  | 27.44207
3 | 0.0018 | 0.0009 | 0.0009 |  |  | 41.16311 |  | 18 | 0.0016 | 0.0011 | 0.0005 |  |  | 22.86839
4 | 0.002 | 0.0011 | 0.0009 |  |  | 41.16311 |  | 19 | 0.0017 | 0.0012 | 0.0005 |  |  | 22.86839
5 | 0.0019 | 0.0011 | 0.0008 |  |  | 36.58943 |  | 20 | 0.0019 | 0.0013 | 0.0006 |  |  | 27.44207
6 | 0.0017 | 0.0009 | 0.0008 |  |  | 36.58943 |  | 21 | 0.0016 | 0.0012 | 0.0004 |  |  | 18.29471
7 | 0.0018 | 0.0016 | 0.0002 |  |  | 9.147357 |  | 22 | 0.0018 | 0.0011 | 0.0007 |  |  | 32.01575
8 | 0.002 | 0.001 | 0.001 |  |  | 45.73679 |  | 23 | 0.0015 | 0.001 | 0.0005 |  |  | 22.86839
9 | 0.0013 | 0.0006 | 0.0007 |  |  | 32.01575 |  | 24 | 0.0017 | 0.0015 | 0.0002 |  |  | 9.147357
10 | 0.0016 | 0.0007 | 0.0009 |  |  | 41.16311 |  | 25 | 0.002 | 0.0016 | 0.0004 |  |  | 18.29471
11 | 0.0018 | 0.0011 | 0.0007 |  |  | 32.01575 |  | 26 | 0.0017 | 0.0013 | 0.0004 |  |  | 18.29471
12 | 0.0018 | 0.0009 | 0.0009 |  |  | 41.16311 |  | 27 | 0.0017 | 0.0013 | 0.0004 |  |  | 18.29471
13 | 0.0018 | 0.0008 | 0.001 |  |  | 45.73679 |  | 28 | 0.0017 | 0.0012 | 0.0005 |  |  | 22.86839
14 | 0.0018 | 0.0011 | 0.0007 |  |  | 32.01575 |  | 29 | 0.0017 | 0.0015 | 0.0002 |  |  | 9.147357
15 | 0.0018 | 0.0013 | 0.0005 |  |  | 22.86839 |  | 30 | 0.002 | 0.0011 | 0.0009 |  |  | 41.16311
Average | [5 empty] | 28.66172 |  | St Dev | [5 empty] | 10.80551
Diameter Rerata (µm) |  | 1498.8968 | Jejari Rerata (µm) |  | 749.4484 | Massa Jenis Air | 0.997 | g/cm³
P1.0% Chitosant
No | M dry | M sat | Msat - Mdry | r (cm) | Vol. HA (Va) | % |  | No | M dry | M sat | Msat - Mdry | r (cm) | Vol. HA (Va) | %
1 | 0.0016 | 0.0011 | 0.0005 | 0.07494484 | 0.001762356 | 28.45648 |  | 16 | 0.0018 | 0.0015 | 0.0003 | 0.07494484 | 0.001762356 | 17.07389
2 | 0.0018 | 0.0013 | 0.0005 |  |  | 28.45648 |  | 17 | 0.0017 | 0.001 | 0.0007 |  |  | 39.83908
3 | 0.0017 | 0.0008 | 0.0009 |  |  | 51.22167 |  | 18 | 0.0016 | 0.0008 | 0.0008 |  |  | 45.53038
4 | 0.0017 | 0.0011 | 0.0006 |  |  | 34.14778 |  | 19 | 0.0017 | 0.0013 | 0.0004 |  |  | 22.76519
5 | 0.0019 | 0.0015 | 0.0004 |  |  | 22.76519 |  | 20 | 0.0017 | 0.0014 | 0.0003 |  |  | 17.07389
6 | 0.0015 | 0.0011 | 0.0004 |  |  | 22.76519 |  | 21 | 0.002 | 0.0014 | 0.0006 |  |  | 34.14778
7 | 0.0018 | 0.0013 | 0.0005 |  |  | 28.45648 |  | 22 | 0.0015 | 0.0008 | 0.0007 |  |  | 39.83908
8 | 0.0023 | 0.0017 | 0.0006 |  |  | 34.14778 |  | 23 | 0.002 | 0.0012 | 0.0008 |  |  | 45.53038
9 | 0.0017 | 0.0014 | 0.0003 |  |  | 17.07389 |  | 24 | 0.0018 | 0.001 | 0.0008 |  |  | 45.53038
10 | 0.0015 | 0.0011 | 0.0004 |  |  | 22.76519 |  | 25 | 0.0016 | 0.0009 | 0.0007 |  |  | 39.83908
11 | 0.0016 | 0.001 | 0.0006 |  |  | 34.14778 |  | 26 | 0.0018 | 0.0012 | 0.0006 |  |  | 34.14778
12 | 0.0017 | 0.0012 | 0.0005 |  |  | 28.45648 |  | 27 | 0.0017 | 0.0013 | 0.0004 |  |  | 22.76519
13 | 0.0015 | 0.0009 | 0.0006 |  |  | 34.14778 |  | 28 | 0.0017 | 0.0011 | 0.0006 |  |  | 34.14778
14 | 0.0017 | 0.0013 | 0.0004 |  |  | 22.76519 |  | 29 | 0.0016 | 0.001 | 0.0006 |  |  | 34.14778
15 | 0.0017 | 0.0011 | 0.0006 |  |  | 34.14778 |  | 30 | 0.0017 | 0.0014 | 0.0003 |  |  | 17.07389
Average | [5 empty] | 31.11242 |  | St Dev | [5 empty] | 9.421168
Diameter Rerata (µm) |  | 1433.10385 | Jejari Rerata (µm) |  | 716.551925 | Massa Jenis Air | 0.997 | g/cm³
P0.5% CaCl2
No | M dry | M sat | Msat - Mdry | r (mm) | Vol. HA (Va) | % |  | No | M dry | M sat | Msat - Mdry | r (mm) | Vol. HA (Va) | %
1 | 0.0016 | 0.0005 | 0.0011 | 0.0716551925 | 0.001540322 | 71.62855 |  | 16 | 0.0012 | 0.0007 | 0.0005 | 0.0716551925 | 0.001540322 | 32.55843
2 | 0.0015 | 0.0003 | 0.0012 |  |  | 78.14023 |  | 17 | 0.0012 | 0.0005 | 0.0007 |  |  | 45.5818
3 | 0.0026 | 0.0016 | 0.001 |  |  | 65.11686 |  | 18 | 0.0014 | 0.0006 | 0.0008 |  |  | 52.09349
4 | 0.0011 | 0.0008 | 0.0003 |  |  | 19.53506 |  | 19 | 0.0012 | 0.0008 | 0.0004 |  |  | 26.04674
5 | 0.0014 | 0.001 | 0.0004 |  |  | 26.04674 |  | 20 | 0.0011 | 0.0007 | 0.0004 |  |  | 26.04674
6 | 0.0015 | 0.0008 | 0.0007 |  |  | 45.5818 |  | 21 | 0.0013 | 0.0009 | 0.0004 |  |  | 26.04674
7 | 0.0017 | 0.0007 | 0.001 |  |  | 65.11686 |  | 22 | 0.001 | 0.0008 | 0.0002 |  |  | 13.02337
8 | 0.0012 | 0.0007 | 0.0005 |  |  | 32.55843 |  | 23 | 0.0014 | 0.0006 | 0.0008 |  |  | 52.09349
9 | 0.0012 | 0.0007 | 0.0005 |  |  | 32.55843 |  | 24 | 0.0014 | 0.0009 | 0.0005 |  |  | 32.55843
10 | 0.0017 | 0.0006 | 0.0011 |  |  | 71.62855 |  | 25 | 0.0012 | 0.0006 | 0.0006 |  |  | 39.07012
11 | 0.0013 | 0.0006 | 0.0007 |  |  | 45.5818 |  | 26 | 0.0013 | 0.0008 | 0.0005 |  |  | 32.55843
12 | 0.002 | 0.0016 | 0.0004 |  |  | 26.04674 |  | 27 | 0.0009 | 0.0004 | 0.0005 |  |  | 32.55843
13 | 0.0013 | 0.0008 | 0.0005 |  |  | 32.55843 |  | 28 | 0.0007 | 0.0003 | 0.0004 |  |  | 26.04674
14 | 0.001 | 0.0006 | 0.0004 |  |  | 26.04674 |  | 29 | 0.0014 | 0.0008 | 0.0006 |  |  | 39.07012
15 | 0.0014 | 0.0006 | 0.0008 |  |  | 52.09349 |  | 30 | 0.0013 | 0.0008 | 0.0005 |  |  | 32.55843
Average | [5 empty] | 39.93834 |  | St Dev | [5 empty] | 16.8189
Diameter Rerata (µm) |  | 1350.2187 | Jejari Rerata (µm) |  | 675.10935 | Massa Jenis Air | 0.997 | g/cm³
P0.5% Chitosant
No | M dry | M sat | Msat - Mdry | r (mm) | Vol. HA (Va) | % |  | No | M dry | M sat | Msat - Mdry | r (mm) | Vol. HA (Va) | %
1 | 0.0011 | 0.0007 | 0.0004 | 0.067510935 | 0.001288222 | 31.14398 |  | 16 | 0.0013 | 0.0005 | 0.0008 | 0.067510935 | 0.001288222 | 62.28796
2 | 0.0014 | 0.0006 | 0.0008 |  |  | 62.28796 |  | 17 | 0.0009 | 0.0006 | 0.0003 |  |  | 23.35798
3 | 0.0011 | 0.0007 | 0.0004 |  |  | 31.14398 |  | 18 | 0.0011 | 0.0004 | 0.0007 |  |  | 54.50196
4 | 0.0012 | 0.0006 | 0.0006 |  |  | 46.71597 |  | 19 | 0.0012 | 0.0006 | 0.0006 |  |  | 46.71597
5 | 0.0012 | 0.0004 | 0.0008 |  |  | 62.28796 |  | 20 | 0.0009 | 0.0004 | 0.0005 |  |  | 38.92997
6 | 0.0012 | 0.0005 | 0.0007 |  |  | 54.50196 |  | 21 | 0.0013 | 0.0005 | 0.0008 |  |  | 62.28796
7 | 0.0014 | 0.0008 | 0.0006 |  |  | 46.71597 |  | 22 | 0.0012 | 0.0006 | 0.0006 |  |  | 46.71597
8 | 0.0012 | 0.0007 | 0.0005 |  |  | 38.92997 |  | 23 | 0.0007 | 0.0005 | 0.0002 |  |  | 15.57199
9 | 0.0011 | 0.0005 | 0.0006 |  |  | 46.71597 |  | 24 | 0.0011 | 0.0003 | 0.0008 |  |  | 62.28796
10 | 0.0018 | 0.0008 | 0.001 |  |  | 77.85994 |  | 25 | 0.0011 | 0.0004 | 0.0007 |  |  | 54.50196
11 | 0.0013 | 0.0004 | 0.0009 |  |  | 70.07395 |  | 26 | 0.0012 | 0.0007 | 0.0005 |  |  | 38.92997
12 | 0.001 | 0.0009 | 0.0001 |  |  | 7.785994 |  | 27 | 0.0013 | 0.0007 | 0.0006 |  |  | 46.71597
13 | 0.0012 | 0.0007 | 0.0005 |  |  | 38.92997 |  | 28 | 0.0005 | 0.0005 | 0 |  |  | 0
14 | 0.0012 | 0.0004 | 0.0008 |  |  | 62.28796 |  | 29 | 0.001 | 0.0008 | 0.0002 |  |  | 15.57199
15 | 0.0014 | 0.0006 | 0.0008 |  |  | 62.28796 |  | 30 | 0.0013 | 0.0003 | 0.001 |  |  | 77.85994
Average | [5 empty] | 46.1969 |  | St Dev | [5 empty] | 19.71133
Diameter Rerata (µm) |  | 1440.25 | Jejari Rerata (µm) |  | 720.125 | Massa Jenis Air | 0.997 | g/cm³
Nonporogen CaCl2
No | M dry | M sat | Msat - Mdry | r (mm) | Vol. HA (Va) | % |  | No | M dry | M sat | Msat - Mdry | r (mm) | Vol. HA (Va) | %
1 | 0.002 | 0.0029 | 0.0009 | 0.0720125 | 0.001563479 | 41.16311 |  | 16 | 0.0007 | 0.0002 | 0.0005 | 0.0720125 | 0.001563479 | 38.92997
2 | 0.0011 | 0.0007 | 0.0004 |  |  | 18.29471 |  | 17 | 0.0017 | 0.0011 | 0.0006 |  |  | 46.71597
3 | 0.0017 | 0.0006 | 0.0011 |  |  | 50.31047 |  | 18 | 0.0015 | 0.0004 | 0.0011 |  |  | 85.64594
4 | 0.0014 | 0.0012 | 0.0002 |  |  | 9.147357 |  | 19 | 0.0015 | 0.0009 | 0.0006 |  |  | 46.71597
5 | 0.0013 | 0.0006 | 0.0007 |  |  | 32.01575 |  | 20 | 0.0017 | 0.0007 | 0.001 |  |  | 77.85994
6 | 0.0017 | 0.0012 | 0.0005 |  |  | 22.86839 |  | 21 | 0.0018 | 0.0004 | 0.0014 |  |  | 109.0039
7 | 0.002 | 0.0011 | 0.0009 |  |  | 41.16311 |  | 22 | 0.0019 | 0.0013 | 0.0006 |  |  | 46.71597
8 | 0.0012 | 0.0004 | 0.0008 |  |  | 36.58943 |  | 23 | 0.0018 | 0.001 | 0.0008 |  |  | 62.28796
9 | 0.0018 | 0.0006 | 0.0012 |  |  | 54.88414 |  | 24 | 0.0013 | 0.0022 | 0.0009 |  |  | 70.07395
10 | 0.0018 | 0.0008 | 0.001 |  |  | 45.73679 |  | 25 | 0.002 | 0.0007 | 0.0013 |  |  | 101.2179
11 | 0.0021 | 0.0008 | 0.0013 |  |  | 59.45782 |  | 26 | 0.0013 | 0.0006 | 0.0007 |  |  | 54.50196
12 | 0.0018 | 0.0008 | 0.001 |  |  | 45.73679 |  | 27 | 0.0017 | 0.0008 | 0.0009 |  |  | 70.07395
13 | 0.0015 | 0.0003 | 0.0012 |  |  | 54.88414 |  | 28 | 0.0019 | 0.0013 | 0.0006 |  |  | 46.71597
14 | 0.002 | 0.001 | 0.001 |  |  | 45.73679 |  | 29 | 0.0012 | 0.0003 | 0.0009 |  |  | 70.07395
15 | 0.0017 | 0.0007 | 0.001 |  |  | 45.73679 |  | 30 | 0.0018 | 0.0009 | 0.0009 |  |  | 70.07395
Average | [5 empty] | 53.34443 |  | St Dev | [5 empty] | 22.00666
Diameter Rerata (µm) |  | 1452.65 | Jejari Rerata (µm) |  | 726.325 | Massa Jenis Air | 0.997 | g/cm³
Nonporogen Chitosant
No | M dry | M sat | Msat - Mdry | r (mm) | Vol. HA (Va) | % |  | No | M dry | M sat | Msat - Mdry | r (mm) | Vol. HA (Va) | %
1 | 0.0015 | 0.0002 | 0.0013 | 0.0726325 | 0.001604211 | 59.45782 |  | 16 | 0.0015 | 0.0001 | 0.0014 | 0.0726325 | 0.001604211 | 109.0039
2 | 0.0014 | 0.0003 | 0.0011 |  |  | 50.31047 |  | 17 | 0.0013 | 0.0001 | 0.0012 |  |  | 93.43193
3 | 0.0029 | 0.0001 | 0.0028 |  |  | 128.063 |  | 18 | 0.0018 | 0.0001 | 0.0017 |  |  | 132.3619
4 | 0.0022 | 0.0001 | 0.0021 |  |  | 96.04725 |  | 19 | 0.0008 | 0.0001 | 0.0007 |  |  | 54.50196
5 | 0.0018 | 0.0002 | 0.0016 |  |  | 73.17886 |  | 20 | 0.0009 | 0.0001 | 0.0008 |  |  | 62.28796
6 | 0.002 | 0.0003 | 0.0017 |  |  | 77.75254 |  | 21 | 0.0017 | 0.0003 | 0.0014 |  |  | 109.0039
7 | 0.0014 | 0.0006 | 0.0008 |  |  | 36.58943 |  | 22 | 0.0015 | 0.0004 | 0.0011 |  |  | 85.64594
8 | 0.0015 | 0.0001 | 0.0014 |  |  | 64.0315 |  | 23 | 0.0015 | 0.0001 | 0.0014 |  |  | 109.0039
9 | 0.0016 | 0.0001 | 0.0015 |  |  | 68.60518 |  | 24 | 0.0015 | 0.0006 | 0.0009 |  |  | 70.07395
10 | 0.0018 | 0.0002 | 0.0016 |  |  | 73.17886 |  | 25 | 0.0018 | 0.0001 | 0.0017 |  |  | 132.3619
11 | 0.0016 | 0.0002 | 0.0014 |  |  | 64.0315 |  | 26 | 0.0016 | 0.0001 | 0.0015 |  |  | 116.7899
12 | 0.0017 | 0.0001 | 0.0016 |  |  | 73.17886 |  | 27 | 0.0017 | 0.0001 | 0.0016 |  |  | 124.5759
13 | 0.0014 | 0.0001 | 0.0013 |  |  | 59.45782 |  | 28 | 0.0016 | 0.0001 | 0.0015 |  |  | 116.7899
14 | 0.0018 | 0.0003 | 0.0015 |  |  | 68.60518 |  | 29 | 0.0015 | 0.0003 | 0.0012 |  |  | 93.43193
15 | 0.0017 | 0.0001 | 0.0016 |  |  | 73.17886 |  | 30 | 0.0019 | 0.0002 | 0.0017 |  |  | 132.3619
Average | [5 empty] | 86.9098 | 0.001436667 | St Dev | [5 empty] | 27.91863